## Sheet1
Wavelength nm. | Air.spc - RawData | Water.spc - RawData | Au15nm_pristine.spc - RawData
200 | -9e-05 | -0.00067 | 1.85604
201 | -0.00059 | -0.00053 | 1.84739
202 | -0.00064 | -0.0005 | 1.78493
203 | -0.00018 | -0.00069 | 1.75219
204 | 0.00026 | -0.00134 | 1.73957
205 | 0.00022 | -0.00103 | 1.70393
206 | -0.00012 | 1e-05 | 1.65317
207 | -5e-05 | 0.00136 | 1.64048
208 | -8e-05 | 0.00161 | 1.62405
209 | -0.00078 | 0.00129 | 1.5878
210 | -0.00135 | 0.00084 | 1.5377
211 | -0.00126 | 0.00037 | 1.51805
212 | -0.00085 | 3e-05 | 1.49633
213 | -0.00078 | 0.00017 | 1.47263
214 | -0.00039 | 0.00043 | 1.44869
215 | 1e-05 | 0.00049 | 1.41287
216 | -0.00012 | 0.00073 | 1.36873
217 | -0.00044 | 0.00071 | 1.34772
218 | -0.00055 | 0.0004 | 1.32655
219 | -0.00074 | 0.00017 | 1.30554
220 | -0.00087 | 0.0002 | 1.28511
221 | -0.00082 | 0.00032 | 1.26548
222 | -0.0005 | 0.00028 | 1.24731
223 | -0.00027 | 0.00057 | 1.23105
224 | -9e-05 | 0.00057 | 1.21621
225 | -0.0002 | 0.00042 | 1.20317
226 | -0.0003 | 0.00028 | 1.19102
227 | -0.0002 | 0.00022 | 1.17966
228 | -0.00024 | 0.00032 | 1.16921
229 | -0.00044 | 0.00019 | 1.15939
230 | -0.00057 | 0.00016 | 1.1504
231 | -0.00032 | 0.00023 | 1.14203
232 | -0.00042 | 0.00034 | 1.13452
233 | -0.00056 | 0.00046 | 1.12804
234 | -0.00047 | 0.00033 | 1.1221
235 | -0.00032 | 0.00034 | 1.11701
236 | -0.00043 | 0.00043 | 1.11214
237 | -0.00043 | 0.00033 | 1.10722
238 | -0.00043 | 0.0005 | 1.10296
239 | -0.00021 | 0.00047 | 1.09884
240 | -0.00014 | 0.00038 | 1.09506
241 | -0.00012 | 0.00051 | 1.09182
242 | 4e-05 | 0.00044 | 1.08887
243 | -6e-05 | 0.00046 | 1.08639
244 | -0.0003 | 0.00051 | 1.084
245 | -0.0004 | 0.00068 | 1.08156
246 | -0.00056 | 0.00042 | 1.07896
247 | -0.00066 | 0.00017 | 1.07628
248 | -0.00071 | 0.00018 | 1.07385
249 | -0.00049 | 0.00016 | 1.07138
250 | -0.00042 | 0.00025 | 1.06909
251 | -0.00029 | 0.00016 | 1.06656
252 | -0.00027 | 0.00016 | 1.0641
253 | -0.00035 | 0.00045 | 1.06167
254 | -0.0004 | 0.00048 | 1.05845
255 | -0.00055 | 0.00015 | 1.05483
256 | -0.00057 | 0.00017 | 1.05127
257 | -0.00052 | 0.00024 | 1.04741
258 | -0.00051 | 0.00036 | 1.04348
259 | -0.00044 | 0.00032 | 1.03947
260 | -0.00041 | 0.00042 | 1.0353
261 | -0.00045 | 0.00036 | 1.03082
262 | -0.00042 | 0.0005 | 1.02586
263 | -0.00038 | 0.00053 | 1.02035
264 | -0.00038 | 0.00025 | 1.01445
265 | -0.00045 | 0.00017 | 1.00814
266 | -0.00048 | 0.00017 | 1.00195
267 | -0.00019 | 0.00026 | 0.99558
268 | -0.00011 | 0.00023 | 0.98883
269 | -0.00014 | 0.00032 | 0.98204
270 | -9e-05 | 0.00031 | 0.97503
271 | -0.00035 | 0.00037 | 0.9678
272 | -0.00025 | 0.0002 | 0.96022
273 | -0.00013 | 0.00016 | 0.9524
274 | -0.00018 | 0.00028 | 0.94463
275 | -0.0002 | 0.00037 | 0.93685
276 | -0.00013 | 0.00026 | 0.92883
277 | -0.00023 | 0.00025 | 0.92106
278 | -0.00027 | 0.00015 | 0.9131
279 | -0.00015 | 0.00013 | 0.90515
280 | -8e-05 | 0.00013 | 0.89744
281 | -0.00021 | 3e-05 | 0.88991
282 | -5e-05 | 0.00032 | 0.88507
283 | -7e-05 | 0.00011 | 0.87867
284 | -7e-05 | 0.00012 | 0.87126
285 | 7e-05 | 0.0003 | 0.86402
286 | 0 | 0.00044 | 0.85682
287 | 7e-05 | 0.00043 | 0.84982
288 | 0.00015 | 0.00015 | 0.84286
289 | 0.00018 | -1e-05 | 0.83656
290 | 0.00036 | 5e-05 | 0.83038
291 | 0.00027 | 9e-05 | 0.82468
292 | -9e-05 | 7e-05 | 0.81878
293 | -0.00025 | 0.00039 | 0.81323
294 | -0.00039 | 0.00049 | 0.80787
295 | -0.00013 | 0.00035 | 0.80246
296 | 8e-05 | 0.00037 | 0.79747
297 | 7e-05 | 0.00046 | 0.79282
298 | 9e-05 | 0.00041 | 0.78812
299 | 3e-05 | 0.00028 | 0.78323
300 | -8e-05 | 0.00031 | 0.778
301 | -5e-05 | 0.00023 | 0.77192
302 | -3e-05 | 0.00033 | 0.76695
303 | -0.00012 | 0.00034 | 0.76229
304 | -0.00019 | 0.00022 | 0.75767
305 | -1e-05 | 0.00021 | 0.75326
306 | 0.00011 | 0.00031 | 0.74903
307 | 0.0002 | 0.00016 | 0.74505
308 | 0.00016 | 8e-05 | 0.74093
309 | 0.00012 | 1e-05 | 0.73508
310 | 0.00018 | -1e-05 | 0.73004
311 | 0.00021 | 3e-05 | 0.72575
312 | 0.00012 | -2e-05 | 0.72158
313 | 0.00013 | 4e-05 | 0.71764
314 | 0.00017 | 0.00027 | 0.71415
315 | 0.00022 | 0.00028 | 0.7108
316 | 0.00021 | 0.00019 | 0.70763
317 | 0.00015 | -0.0001 | 0.70454
318 | 7e-05 | -0.00014 | 0.70137
319 | 0.00013 | 0.0001 | 0.69857
320 | 0.00015 | 0.00038 | 0.69595
321 | 0.00019 | 0.00048 | 0.69317
322 | 0.00017 | 0.00058 | 0.69049
323 | 0.00013 | 0.00043 | 0.6842
324 | 0.00024 | 0.00036 | 0.68021
325 | 0.00017 | 0.00011 | 0.67802
326 | 0.0001 | -0.00013 | 0.67578
327 | 0.00015 | -0.00013 | 0.67372
328 | 0.0001 | -3e-05 | 0.67178
329 | -2e-05 | 0 | 0.6697
330 | -5e-05 | 9e-05 | 0.66776
331 | -0.00016 | 0.00035 | 0.66615
332 | -0.0002 | 0.00042 | 0.66452
333 | -0.00023 | 0.00047 | 0.66292
334 | -0.00021 | 0.00046 | 0.66117
335 | -0.00023 | 0.00036 | 0.65942
336 | -0.00019 | 0.0002 | 0.65773
337 | -0.00015 | 0.00014 | 0.65624
338 | -8e-05 | 8e-05 | 0.65468
339 | -6e-05 | 0.00018 | 0.65144
340 | -0.00013 | 0.00021 | 0.64675
341 | -0.00019 | 0.00038 | 0.6458
342 | -0.00017 | 0.00042 | 0.64495
343 | -0.00015 | 0.00028 | 0.64395
344 | -0.00028 | 0.00015 | 0.64299
345 | -9e-05 | 6e-05 | 0.64202
346 | 0.00015 | 0.0001 | 0.64137
347 | 9e-05 | 0.00034 | 0.64088
348 | -0.00015 | 0.00062 | 0.64039
349 | -0.00027 | 0.00075 | 0.6397
350 | -0.0003 | 0.00058 | 0.63895
351 | -0.00039 | 0.0002 | 0.63812
352 | -0.00024 | 9e-05 | 0.63734
353 | -2e-05 | 9e-05 | 0.63664
354 | 1e-05 | 5e-05 | 0.63574
355 | 0 | 0.00014 | 0.6349
356 | -0.00014 | 0.00026 | 0.63405
357 | -0.00018 | 0.0002 | 0.63313
358 | -0.00011 | 0.0003 | 0.63211
359 | -0.00014 | 0.00032 | 0.63105
360 | -1e-05 | 0.00027 | 0.62916
361 | 0.00021 | 0.00025 | 0.62677
362 | 0.00025 | 0.0002 | 0.62592
363 | 9e-05 | 0.0002 | 0.62515
364 | 0 | 0.00025 | 0.62419
365 | -0.00012 | 0.00035 | 0.62295
366 | -0.0002 | 0.00039 | 0.6183
367 | -0.0002 | 0.00037 | 0.61538
368 | -0.00019 | 0.00034 | 0.61436
369 | -0.00018 | 0.00042 | 0.61328
370 | -6e-05 | 0.00042 | 0.61199
371 | -4e-05 | 0.0003 | 0.61073
372 | -6e-05 | 0.00024 | 0.60935
373 | -8e-05 | 0.0001 | 0.60777
374 | -7e-05 | 0.00018 | 0.60654
375 | -6e-05 | 0.00029 | 0.60524
376 | -1e-05 | 0.00024 | 0.60392
377 | -2e-05 | 0.00017 | 0.6026
378 | -3e-05 | 0.00029 | 0.60128
379 | -6e-05 | 0.00023 | 0.59984
380 | -0.0001 | 0.00018 | 0.59851
381 | -9e-05 | 0.00029 | 0.5971
382 | -0.00016 | 0.00023 | 0.5956
383 | -0.00018 | 0.00025 | 0.59421
384 | -0.0001 | 0.00022 | 0.59284
385 | -0.00011 | 0.00033 | 0.59156
386 | -0.00012 | 0.00052 | 0.59035
387 | -9e-05 | 0.00066 | 0.58902
388 | -9e-05 | 0.00062 | 0.58765
389 | -4e-05 | 0.00043 | 0.58296
390 | -1e-05 | 0.00033 | 0.58008
391 | 0 | 0.00037 | 0.57882
392 | -2e-05 | 0.00049 | 0.57773
393 | -0.0001 | 0.00067 | 0.5766
394 | -0.00014 | 0.00064 | 0.57535
395 | -0.00016 | 0.00055 | 0.57402
396 | -0.00021 | 0.00023 | 0.57263
397 | -0.00025 | 7e-05 | 0.5714
398 | -0.00026 | -1e-05 | 0.57009
399 | -1e-05 | 6e-05 | 0.56887
400 | 0.00014 | 0.00015 | 0.5678
401 | 0.00018 | 0.0002 | 0.56701
402 | 0.00023 | 0.00032 | 0.56627
403 | 8e-05 | 0.00048 | 0.56559
404 | -0.00018 | 0.00052 | 0.56482
405 | -0.00043 | 0.0003 | 0.56381
406 | -0.00062 | 0.00017 | 0.56282
407 | -0.00049 | 0.00012 | 0.56183
408 | -0.00024 | 0.00011 | 0.56096
409 | 5e-05 | 8e-05 | 0.56061
410 | 0.0001 | 0.0001 | 0.56049
411 | 8e-05 | 0.00014 | 0.56024
412 | -4e-05 | 8e-05 | 0.5598
413 | -0.00012 | 0.00015 | 0.55906
414 | -0.0001 | 0.00021 | 0.55806
415 | 9e-05 | 0.00022 | 0.55715
416 | 0.00014 | -6e-05 | 0.55621
417 | 0.00014 | -0.00017 | 0.55534
418 | 2e-05 | -0.00012 | 0.55454
419 | -3e-05 | -0.00018 | 0.55365
420 | 3e-05 | -7e-05 | 0.55302
421 | 7e-05 | 0.00021 | 0.55279
422 | -7e-05 | 0.00031 | 0.55247
423 | -8e-05 | 0.00039 | 0.55214
424 | -2e-05 | 0.00025 | 0.55167
425 | -5e-05 | 0.00022 | 0.55131
426 | -7e-05 | 0.00025 | 0.5509
427 | -0.00013 | 0.00019 | 0.55054
428 | -0.0001 | 0.0002 | 0.55034
429 | -6e-05 | 0.00023 | 0.55013
430 | -1e-05 | 0.00017 | 0.54997
431 | 1e-05 | 3e-05 | 0.5481
432 | -6e-05 | 0.00011 | 0.54477
433 | -7e-05 | 0.00022 | 0.54481
434 | -5e-05 | 0.00025 | 0.54479
435 | 0 | 0.00022 | 0.54485
436 | 2e-05 | 0.00016 | 0.54494
437 | 7e-05 | 0.00018 | 0.54514
438 | 0.00012 | 0.00019 | 0.54536
439 | 6e-05 | 0.00021 | 0.54563
440 | -1e-05 | 0.00028 | 0.54596
441 | -0.00013 | 0.00042 | 0.54645
442 | -2e-05 | 0.00027 | 0.54673
443 | 6e-05 | 0.00019 | 0.54706
444 | -4e-05 | 0.00016 | 0.54752
445 | -0.00012 | 0.00015 | 0.54792
446 | -8e-05 | 0.00014 | 0.54853
447 | 2e-05 | 0.0001 | 0.54916
448 | 2e-05 | 0.00012 | 0.54988
449 | 0.00014 | 0.00018 | 0.5507
450 | -2e-05 | 0.00035 | 0.5514
451 | -0.00023 | 0.0003 | 0.55187
452 | -0.00022 | 0.0002 | 0.55263
453 | -8e-05 | 0.0002 | 0.55372
454 | 0.00012 | 0.00012 | 0.55485
455 | 0.0002 | 0.00012 | 0.55632
456 | 0.00019 | 3e-05 | 0.55798
457 | -3e-05 | 0.00011 | 0.55972
458 | -0.00013 | 0.0003 | 0.5614
459 | -0.0001 | 0.00023 | 0.56293
460 | -0.00025 | -1e-05 | 0.56447
461 | -0.00036 | -0.00015 | 0.56625
462 | -0.00022 | -2e-05 | 0.56829
463 | 4e-05 | 0.00028 | 0.5708
464 | 0.00023 | 0.00021 | 0.57368
465 | 0.00016 | 1e-05 | 0.57671
466 | 9e-05 | 4e-05 | 0.57985
467 | 0.00019 | 0.00015 | 0.58325
468 | 0.00011 | 0.00016 | 0.58672
469 | 0.0001 | 0.00029 | 0.59023
470 | 0.00016 | 0.00028 | 0.59356
471 | 0.00025 | 0 | 0.59666
472 | 0.00038 | -9e-05 | 0.60062
473 | 0.00047 | 0.00019 | 0.60563
474 | 0.00034 | 0.0003 | 0.60863
475 | 0.00023 | 0.00024 | 0.61153
476 | 0.00025 | 0.00031 | 0.61485
477 | 0.0003 | 0.00031 | 0.61844
478 | 0.00044 | 0.00026 | 0.62246
479 | 0.00059 | 0.00019 | 0.62693
480 | 0.00059 | 0.00014 | 0.63156
481 | 0.00031 | 0.00025 | 0.63683
482 | 0.00025 | 0.00026 | 0.64235
483 | 0.00018 | 0.00035 | 0.64809
484 | 5e-05 | 0.00037 | 0.65382
485 | 9e-05 | 0.0002 | 0.6596
486 | 0.00024 | 0.00023 | 0.66618
487 | 0.00028 | 0.00014 | 0.67299
488 | 0.0003 | 0.0002 | 0.67998
489 | 0.00035 | 0.00031 | 0.6873
490 | 0.00042 | 0.00026 | 0.69456
491 | 0.00043 | 0.0003 | 0.70178
492 | 0.00057 | 0.00022 | 0.70918
493 | 0.00063 | 0.00015 | 0.71712
494 | 0.00059 | 0.00016 | 0.72529
495 | 0.00047 | 0.00015 | 0.73376
496 | 0.00022 | 0.00027 | 0.74252
497 | 7e-05 | 0.00047 | 0.75122
498 | 0 | 0.00053 | 0.7599
499 | -7e-05 | 0.00037 | 0.76875
500 | -9e-05 | 0.00042 | 0.7774
501 | -1e-05 | 0.00051 | 0.78592
502 | 0.00015 | 0.00053 | 0.79468
503 | 0.00021 | 0.00043 | 0.80338
504 | 0.00018 | 0.00031 | 0.81194
505 | 0.00021 | 0.00026 | 0.82044
506 | 0.00028 | 0.00022 | 0.82867
507 | 0.00027 | 0.00021 | 0.83656
508 | 0.00023 | 0.00037 | 0.84402
509 | 0.00026 | 0.00043 | 0.85128
510 | 0.00024 | 0.0003 | 0.85797
511 | 0.0002 | 0.00025 | 0.86421
512 | 0.00033 | 0.00038 | 0.87001
513 | 0.00037 | 0.00053 | 0.87536
514 | 0.00018 | 0.00055 | 0.87988
515 | 0.00016 | 0.00043 | 0.88359
516 | 3e-05 | 0.00044 | 0.88672
517 | 3e-05 | 0.00044 | 0.88891
518 | 0.00013 | 0.00039 | 0.89034
519 | 0.00016 | 0.0004 | 0.89119
520 | 0.00019 | 0.00045 | 0.89133
521 | 8e-05 | 0.00053 | 0.8908
522 | 5e-05 | 0.00053 | 0.88944
523 | 3e-05 | 0.00042 | 0.88723
524 | -2e-05 | 0.00036 | 0.88422
525 | 3e-05 | 0.00037 | 0.88043
526 | 4e-05 | 0.00028 | 0.87589
527 | 0.00011 | 0.00016 | 0.87059
528 | 0.00012 | 0.00032 | 0.86449
529 | 2e-05 | 0.00042 | 0.85754
530 | -2e-05 | 0.0002 | 0.84962
531 | 2e-05 | 0.00013 | 0.84167
532 | 4e-05 | 0.00031 | 0.83317
533 | -3e-05 | 0.00039 | 0.82382
534 | -0.00029 | 0.00035 | 0.81372
535 | -0.00029 | 0.0002 | 0.80284
536 | -0.00033 | 8e-05 | 0.79138
537 | -0.00038 | 0.00018 | 0.77973
538 | -0.00034 | 0.00012 | 0.76723
539 | -0.00025 | 2e-05 | 0.7545
540 | -0.00025 | 9e-05 | 0.74159
541 | -0.0002 | 9e-05 | 0.72793
542 | -0.00016 | 6e-05 | 0.71422
543 | -0.0002 | 0.00014 | 0.70034
544 | -0.00015 | 8e-05 | 0.6861
545 | -0.00023 | 2e-05 | 0.67184
546 | -0.00021 | 2e-05 | 0.65768
547 | -0.00013 | 4e-05 | 0.64355
548 | 0.00013 | 7e-05 | 0.62949
549 | 0.00031 | 2e-05 | 0.6159
550 | 0.00026 | 0.0001 | 0.60187
551 | 0.00022 | 0.00017 | 0.58779
552 | 0.0002 | 0.00011 | 0.574
553 | 0.00017 | 5e-05 | 0.55998
554 | 3e-05 | 8e-05 | 0.54619
555 | 0 | 0.0001 | 0.53291
556 | 4e-05 | 2e-05 | 0.51979
557 | -1e-05 | 5e-05 | 0.50648
558 | -0.00011 | 0.00014 | 0.49325
559 | -9e-05 | 1e-05 | 0.48006
560 | 9e-05 | -8e-05 | 0.46747
561 | 4e-05 | -0.00016 | 0.45567
562 | -2e-05 | -0.00015 | 0.44415
563 | 4e-05 | -0.00017 | 0.43268
564 | 4e-05 | -0.00012 | 0.42162
565 | 0.00011 | -0.0001 | 0.41121
566 | 0.00026 | 1e-05 | 0.40092
567 | 0.00025 | 0 | 0.39081
568 | 0.00018 | 4e-05 | 0.38122
569 | 0.00014 | -3e-05 | 0.3718
570 | 7e-05 | -3e-05 | 0.36277
571 | -2e-05 | -0.00012 | 0.3539
572 | -0.00014 | -2e-05 | 0.34544
573 | -0.00015 | 0.00016 | 0.33735
574 | 0 | 0.00024 | 0.32933
575 | 8e-05 | 0.00022 | 0.32115
576 | 0.00016 | 0.00011 | 0.31322
577 | 0.00016 | 0.00015 | 0.30569
578 | 0.00018 | 6e-05 | 0.29799
579 | 0.00032 | 8e-05 | 0.29045
580 | 0.00041 | 0.00019 | 0.28337
581 | 0.00035 | 0.00036 | 0.27651
582 | 0.00019 | 0.0004 | 0.26981
583 | 1e-05 | 0.00045 | 0.26325
584 | 3e-05 | 0.00034 | 0.25685
585 | 3e-05 | 0.00018 | 0.25076
586 | 6e-05 | 0.00016 | 0.24493
587 | 8e-05 | 0.00026 | 0.23947
588 | 0.00011 | 0.00035 | 0.23404
589 | 5e-05 | 0.0004 | 0.22875
590 | 7e-05 | 0.00044 | 0.22391
591 | 2e-05 | 0.00036 | 0.21906
592 | 6e-05 | 0.00027 | 0.21437
593 | 7e-05 | 0.00019 | 0.20988
594 | 6e-05 | 0.00011 | 0.20548
595 | 7e-05 | 0.00024 | 0.20137
596 | 7e-05 | 0.00033 | 0.1974
597 | -4e-05 | 0.00034 | 0.19354
598 | -0.00017 | 0.00034 | 0.18979
599 | -9e-05 | 0.00019 | 0.18599
600 | 4e-05 | 0.00016 | 0.18225
601 | 0.0001 | 5e-05 | 0.17874
602 | 0.00023 | -1e-05 | 0.17527
603 | 0.00025 | 1e-05 | 0.17193
604 | 0.00017 | 8e-05 | 0.16886
605 | 0.00011 | 6e-05 | 0.16574
606 | 9e-05 | 0.00015 | 0.16268
607 | 5e-05 | 9e-05 | 0.15964
608 | 9e-05 | 3e-05 | 0.15673
609 | 0.00016 | 3e-05 | 0.15402
610 | 0.00028 | 0.00014 | 0.15148
611 | 0.00039 | 6e-05 | 0.14889
612 | 0.00029 | 1e-05 | 0.14628
613 | 0.00022 | 0.00015 | 0.14393
614 | 0.00018 | 0.00012 | 0.14159
615 | 0.00023 | 0.00014 | 0.13939
616 | 0.00034 | 8e-05 | 0.13704
617 | 0.00033 | 7e-05 | 0.135
618 | 0.00021 | 0.00018 | 0.13309
619 | 0.00015 | 0.00016 | 0.13123
620 | 0.0002 | 6e-05 | 0.12923
621 | 0.00011 | 1e-05 | 0.12718
622 | 2e-05 | 6e-05 | 0.12532
623 | 0 | 2e-05 | 0.12344
624 | -3e-05 | -7e-05 | 0.12166
625 | 2e-05 | 1e-05 | 0.12006
626 | 0 | -0.00016 | 0.11824
627 | 8e-05 | -0.00014 | 0.11661
628 | 0.00019 | -0.0001 | 0.11501
629 | 0.00015 | -0.00019 | 0.11326
630 | 0.00015 | -0.0001 | 0.11178
631 | 8e-05 | -0.00016 | 0.11023
632 | 6e-05 | -0.00013 | 0.10883
633 | 9e-05 | -0.00011 | 0.10754
634 | 0.00017 | -0.00017 | 0.10618
635 | 0.00021 | -0.0003 | 0.10485
636 | 7e-05 | -0.00037 | 0.10354
637 | 1e-05 | -0.00024 | 0.10234
638 | 0 | -0.00033 | 0.10105
639 | -5e-05 | -0.00031 | 0.09986
640 | -5e-05 | -0.00019 | 0.09885
641 | -3e-05 | -0.00015 | 0.09772
642 | -0.0001 | -0.00027 | 0.09656
643 | 3e-05 | -0.00027 | 0.09541
644 | 9e-05 | -0.00035 | 0.09432
645 | 0.00013 | -0.00044 | 0.09334
646 | 0.00022 | -0.00051 | 0.09231
647 | 0.00012 | -0.00046 | 0.09131
648 | 0.00019 | -0.00032 | 0.09037
649 | 0.00015 | -0.00025 | 0.08949
650 | -2e-05 | -0.00036 | 0.08849
651 | -3e-05 | -0.00039 | 0.08755
652 | 0.00012 | -0.00042 | 0.08667
653 | 0.00015 | -0.00049 | 0.08581
654 | 0.00012 | -0.00055 | 0.08489
655 | -2e-05 | -0.00053 | 0.08371
656 | -0.00016 | -0.00061 | 0.08227
657 | -0.00045 | -0.00101 | 0.08082
658 | -0.00061 | -0.00091 | 0.07955
659 | -0.00023 | -0.00072 | 0.07816
660 | -0.00028 | -0.00097 | 0.07683
661 | -0.00071 | -0.0009 | 0.07678
662 | -0.00083 | -0.00055 | 0.07709
663 | -0.00025 | -0.00062 | 0.07747
664 | 0.00023 | -0.00082 | 0.0778
665 | 0.00066 | -0.00079 | 0.0782
666 | 0.00091 | -0.0012 | 0.0785
667 | 0.00084 | -0.00138 | 0.07908
668 | 0.00077 | -0.00114 | 0.07923
669 | 0.00087 | -0.00114 | 0.0789
670 | 0.00042 | -0.001 | 0.07841
671 | 0.00035 | -0.00107 | 0.07712
672 | 0.00054 | -0.00123 | 0.07538
673 | 0.00076 | -0.00139 | 0.0737
674 | 0.00054 | -0.00142 | 0.07282
675 | 0.00035 | -0.00147 | 0.07221
676 | 0.0002 | -0.00139 | 0.07175
677 | 1e-05 | -0.00146 | 0.07111
678 | -3e-05 | -0.00153 | 0.07052
679 | 0.00013 | -0.00154 | 0.06965
680 | 0.00028 | -0.00157 | 0.06894
681 | 0.00031 | -0.00164 | 0.06835
682 | 0.00031 | -0.00171 | 0.06803
683 | 0.00026 | -0.00168 | 0.06777
684 | 0.00019 | -0.00156 | 0.06745
685 | 0.00016 | -0.00154 | 0.06705
686 | 3e-05 | -0.00148 | 0.06658
687 | 1e-05 | -0.00155 | 0.06614
688 | 0.00013 | -0.00165 | 0.06553
689 | 0.00019 | -0.00173 | 0.06506
690 | 0.00026 | -0.00178 | 0.06458
691 | 0.00026 | -0.00179 | 0.06416
692 | 0.00027 | -0.00168 | 0.06384
693 | 0.00026 | -0.00166 | 0.0635
694 | 8e-05 | -0.00167 | 0.06311
695 | -1e-05 | -0.00175 | 0.06272
696 | 0 | -0.00193 | 0.0622
697 | 0 | -0.00202 | 0.0617
698 | 0.00015 | -0.00193 | 0.06149
699 | 8e-05 | -0.00194 | 0.06136
700 | -4e-05 | -0.00198 | 0.0611